## Summary
External Literature Validation — Coverage Dashboard
KPI | Value | Meaning | Use
Master structures | 114 | Input-ready structures / variants | Broad stress test
RDKit PASS | 113 | Repeat SMILES parsed by RDKit in build environment | Input sanity
Tier A | 19 | Tg + density + Tc available | Strongest direct quantitative panel
Tier B | 13 | 2/3 core properties available | Useful partial validation
Tier C | 82 | Mostly Tg only | Trend / OOD stress test
Tire/high relevance | 16 | Tire-linked homopolymer/proxy structures | Prioritize
Conditioned FFV/Rg/PALS records | 32 | Definition/condition tagged measurements | Mechanistic / matched-condition validation
Industrial copolymer rows | 9 | SBR/NBR/HNBR/EPDM/IIR etc. | Composition-aware external check
Validation Tier | Definition | Recommended action | Caveat
A | Tg + density + Tc | Run first and compute absolute error / range hit | Still condition/grade sensitive
B | Two of Tg/density/Tc | Use for partial external validation | Do not score missing properties as failures
C | Mostly Tg | Use as large trend/OOD stress test | Not a complete multi-property benchmark
Top-priority tire validation logic
PB/BR and PI/NR are the cleanest tire-linked homopolymer checks. SBR, NBR, HNBR, EPDM and IIR are composition-sensitive copolymers/terpolymers, so a single repeat-unit SMILES cannot fully represent the material. Use the Industrial_Copolymers sheet to avoid overclaiming. For FFV and especially Rg, only compare after matching definition, molecular weight/chain length, temperature and state; otherwise treat literature values as qualitative/conditional evidence.

## README
External Literature Validation Pack — Polymer Tg / Density / FFV / Thermal Conductivity / Rg
Purpose
This workbook is a large external-literature validation pack for a polymer-property AI tool. It intentionally separates directly comparable bulk properties (Tg, density, thermal conductivity) from condition-dependent FFV/PALS/Rg measurements. Blank cells mean no sufficiently defensible value was entered from the curated sources used here; they are NOT zeros.
Key rule | Meaning
Tc | Thermal conductivity, W m^-1 K^-1 (NOT crystallization temperature).
Tg | Highly dependent on molecular weight, tacticity, thermal history, moisture, crystallinity and measurement protocol.
Density | Depends on crystallinity, grade, additives, temperature and morphology.
FFV | Definition-sensitive. 'Fractional excess free volume at Tg' and PALS hole sizes are NOT automatically the same target as a geometric MD FFV.
Rg | Strongly depends on molecular weight/chain length, solvent or melt state, concentration and temperature.
Repeat SMILES | Many are input-ready homopolymer repeat units with * connection points. Copolymers/terpolymers often have no unique single repeat SMILES.
Validation strategy | Use Tg/Density/Tc for quantitative external error first; treat FFV/Rg only under matched definitions/conditions.
Recommended use
1) Start with HighQuality_Panel. 2) Paste each Repeat_SMILES into the AI tool and enter predictions. 3) Compare prediction to literature primary value/range. 4) Use Master_Literature for broad stress testing. 5) Use FFV_Rg_Conditioned only when the AI target definition/chain length is matched. 6) For tire polymers, check PB/BR, PI/NR, PIB/IIR proxy, SBR/EPDM/NBR/HNBR in the dedicated sheets.
Important: this is a curated validation aid, not a claim that every literature number is a universal material constant. Where sources disagree, the workbook keeps ranges/notes instead of hiding the disagreement.
Generated | 2026-08-15 13:55
Master rows | 114

## Master_Literature
Master Literature Library — input-ready repeat structures + curated experimental/reference properties
ID | Polymer | Acronym | Family | Repeat_SMILES | RDKit_Parse | Tire_Relevance | Tg_Primary_C | Tg_Min_C | Tg_Max_C | Tg_Source_ID | Density_Primary_g_cm3 | Density_Min | Density_Max | Density_Source_ID | Tc_Primary_W_mK | Tc_Min | Tc_Max | Tc_Source_ID | Core_Property_Count | Validation_Tier | Notes
1 | Acenaphthylene polymer | PACN | Aromatic vinyl | *CC1c2ccccc2C1* | PASS |  | 214 | 214 | 214 | MERCK_TG | [8 empty] | 1 | C
2 | N,N-Dimethylacrylamide | PDMA | Acrylamide | *CC(C(=O)N(C)C)* | PASS |  | 89 | 89 | 89 | MERCK_TG | [8 empty] | 1 | C
3 | Poly(4-acetoxystyrene) | P4AcOS | Styrenic | *CC(c1ccc(OC(=O)C)cc1)* | PASS |  | 116 | 116 | 116 | MERCK_TG | [8 empty] | 1 | C
4 | Poly(dimethylsiloxane) | PDMS | Siloxane | *O[Si](C)(C)* | PASS |  | -127 | -127 | -127 | MERCK_TG | [8 empty] | 1 | C
5 | Polyacrylamide | PAM | Acrylamide | *CC(C(=O)N)* | PASS |  | 165 | 165 | 165 | MERCK_TG |  |  |  |  | 0.38 | 0.38 | 0.38 | TC_REVIEW | 2 | B
6 | Poly(acrylic acid) | PAA | Acrylic | *CC(C(=O)O)* | PASS |  | 105 | 105 | 105 | MERCK_TG |  |  |  |  | 0.37 | 0.37 | 0.37 | TC_REVIEW | 2 | B
7 | Syndiotactic polyacrylonitrile | s-PAN | Nitrile vinyl | *CC(C#N)* | PASS |  | 125 | 125 | 125 | MERCK_TG | [8 empty] | 1 | C
8 | Poly(allyl glycidyl ether) | PAGE | Polyether | *COCC1CO1* | FAIL |  | -78 | -78 | -78 | MERCK_TG | [8 empty] | 1 | C
9 | Poly(benzyl acrylate) | PBzA | Acrylic | *CC(C(=O)OCc1ccccc1)* | PASS |  | 6 | 6 | 6 | MERCK_TG | [8 empty] | 1 | C
10 | Poly(benzyl methacrylate) | PBzMA | Methacrylic | *CC(C)(C(=O)OCc1ccccc1)* | PASS |  | 54 | 54 | 54 | MERCK_TG | [8 empty] | 1 | C
11 | Poly(dodecyl acrylate) | PDA | Acrylic | *CC(C(=O)OCCCCCCCCCCCC)* | PASS |  | -3 | -3 | -3 | MERCK_TG | [8 empty] | 1 | C
12 | Poly(dodecyl methacrylate) | PDDMA | Methacrylic | *CC(C)(C(=O)OCCCCCCCCCCCC)* | PASS |  | -65 | -65 | -65 | MERCK_TG | [8 empty] | 1 | C
13 | Bisphenol-A polycarbonate | BPA-PC | Polycarbonate | *Oc1ccc(C(C)(C)c2ccc(OC(=O)O*)cc2)cc1 | PASS |  | 145 | 145 | 145 | PLASTICS_BOOK | 1.2 | 1.2 | 1.2 | PLASTICS_BOOK |  | 0.18 | 0.21 | TC_ENG | 3 | A
14 | Poly(4-bromostyrene) | P4BrS | Styrenic | *CC(c1ccc(Br)cc1)* | PASS |  | 118 | 118 | 118 | MERCK_TG | [8 empty] | 1 | C
15 | Poly(1-butene) | PB-1 | Polyolefin | *CC(CC)* | PASS |  | -24 | -24 | -24 | MERCK_TG | [8 empty] | 1 | C
16 | Poly(n-butyl acrylate) | PnBA | Acrylic | *CC(C(=O)OCCCC)* | PASS | High | -55.2 | -55.2 | -55.2 | POLYACRYLATE | 1.04 | 1.04 | 1.04 | POLYACRYLATE |  |  |  |  | 2 | B
17 | Poly(tert-butyl acrylate) | PtBA | Acrylic | *CC(C(=O)OC(C)(C)C)* | PASS |  |  | 43 | 107 | MERCK_TG | [8 empty] | 1 | C
18 | Poly(n-butyl methacrylate) | PnBMA | Methacrylic | *CC(C)(C(=O)OCCCC)* | PASS |  | 20 | 20 | 20 | MERCK_TG | [8 empty] | 1 | C
19 | Poly(tert-butyl methacrylate) | PtBMA | Methacrylic | *CC(C)(C(=O)OC(C)(C)C)* | PASS |  | 118 | 118 | 118 | MERCK_TG | [8 empty] | 1 | C
20 | Poly(4-tert-butylstyrene) | PtBS | Styrenic | *CC(c1ccc(C(C)(C)C)cc1)* | PASS |  | 127 | 127 | 127 | MERCK_TG | [8 empty] | 1 | C
21 | Poly(butyl vinyl ether) | PBVE | Vinyl ether | *CC(OCCCC)* | PASS |  | -55 | -55 | -55 | MERCK_TG | [8 empty] | 1 | C
22 | Poly(caprolactone) | PCL | Polyester | *OCCCCCC(=O)* | PASS |  | -60 | -60 | -60 | MERCK_TG | [8 empty] | 1 | C
23 | Poly(chloroprene), cis-rich reference | CR-cis | Diene rubber | *CC(Cl)=CC* | PASS | High | -20 | -20 | -20 | MERCK_TG | [8 empty] | 1 | C
24 | Poly(chloroprene), trans-rich reference | CR-trans | Diene rubber | *CC(Cl)=CC* | PASS | High | -40 | -40 | -40 | MERCK_TG | [8 empty] | 1 | C
25 | Poly(2-chlorostyrene) | P2ClS | Styrenic | *CC(c1ccccc1Cl)* | PASS |  | 119 | 119 | 119 | MERCK_TG | [8 empty] | 1 | C
26 | Poly(3-chlorostyrene) | P3ClS | Styrenic | *CC(c1cccc(Cl)c1)* | PASS |  | 90 | 90 | 90 | MERCK_TG | [8 empty] | 1 | C
27 | Poly(4-chlorostyrene) | P4ClS | Styrenic | *CC(c1ccc(Cl)cc1)* | PASS |  | 110 | 110 | 110 | MERCK_TG | [8 empty] | 1 | C
28 | Poly(chlorotrifluoroethylene) | PCTFE | Fluoropolymer | *C(F)(F)C(F)(Cl)* | PASS |  | 52 | 52 | 52 | MERCK_TG | 2.175 | 2.08 | 2.27 | TC_ENG |  | 0.2 | 0.22 | TC_ENG | 3 | A
29 | Poly(cyclohexyl acrylate) | PCHA | Acrylic | *CC(C(=O)OC1CCCCC1)* | PASS |  | 19 | 19 | 19 | MERCK_TG | [8 empty] | 1 | C
30 | Poly(cyclohexyl methacrylate) | PCHMA | Methacrylic | *CC(C)(C(=O)OC1CCCCC1)* | PASS |  | 92 | 92 | 92 | MERCK_TG | [8 empty] | 1 | C
31 | Poly(2,6-dichlorostyrene) | P2,6Cl2S | Styrenic | *CC(c1c(Cl)cccc1Cl)* | PASS |  | 167 | 167 | 167 | MERCK_TG | [8 empty] | 1 | C
32 | Poly(dimethylaminoethyl methacrylate) | PDMAEMA | Methacrylic | *CC(C)(C(=O)OCCN(C)C)* | PASS |  | 19 | 19 | 19 | MERCK_TG | [8 empty] | 1 | C
33 | Poly(diethylaminoethyl methacrylate) | PDEAEMA | Methacrylic | *CC(C)(C(=O)OCCN(CC)CC)* | PASS |  | 20 | 20 | 20 | MERCK_TG | [8 empty] | 1 | C
34 | Poly(2,6-dimethyl-1,4-phenylene oxide) | PPO | Aromatic polyether | *Oc1c(C)cc(C)cc1* | PASS |  | 167 | 167 | 167 | MERCK_TG | [8 empty] | 1 | C
35 | Poly(2,4-dimethylstyrene) | P2,4DMS | Styrenic | *CC(c1c(C)cc(C)cc1)* | PASS |  | 112 | 112 | 112 | MERCK_TG | [8 empty] | 1 | C
36 | Poly(2,5-dimethylstyrene) | P2,5DMS | Styrenic | *CC(c1c(C)ccc(C)c1)* | PASS |  | 143 | 143 | 143 | MERCK_TG | [8 empty] | 1 | C
37 | Poly(3,5-dimethylstyrene) | P3,5DMS | Styrenic | *CC(c1cc(C)cc(C)c1)* | PASS |  | 104 | 104 | 104 | MERCK_TG | [8 empty] | 1 | C
38 | Poly(ethyl acrylate) | PEA | Acrylic | *CC(C(=O)OCC)* | PASS | High | -23.2 | -23.2 | -23.2 | POLYACRYLATE | 1.12 | 1.12 | 1.12 | POLYACRYLATE |  |  |  |  | 2 | B
39 | LDPE reference | LDPE | Polyolefin | *CC* | PASS | High | -120 | -120 | -120 | PLASTICS_BOOK | 0.9225 | 0.92 | 0.925 | PLASTICS_BOOK | 0.34 | 0.34 | 0.34 | TC_ENG | 3 | A | Same repeat SMILES as HDPE/MDPE; morphology/branching is not encoded by a simple repeat unit.
40 | MDPE reference | MDPE | Polyolefin | *CC* | PASS |  | -120 | -120 | -120 | PLASTICS_BOOK | 0.94 | 0.935 | 0.945 | PLASTICS_BOOK |  |  |  |  | 2 | B | Same repeat SMILES as LDPE/HDPE; density difference is morphology/branching-driven.
41 | HDPE reference | HDPE | Polyolefin | *CC* | PASS | High | -120 | -120 | -120 | PLASTICS_BOOK | 0.96 | 0.955 | 0.965 | PLASTICS_BOOK | 0.48 | 0.46 | 0.5 | TC_ENG | 3 | A | Same repeat SMILES as LDPE; model cannot infer crystallinity/branching from *CC* alone.
42 | Poly(ethylene oxide) | PEO | Polyether | *OCC* | PASS |  | -66 | -66 | -66 | MERCK_TG | [8 empty] | 1 | C
43 | Poly(ethylene terephthalate) | PET | Polyester | *OCCOC(=O)c1ccc(C(=O)*)cc1 | PASS |  | 80 | 80 | 80 | PLASTICS_BOOK | 1.338 | 1.336 | 1.34 | PLASTICS_BOOK |  | 0.14 | 0.15 | TC_ENG | 3 | A | Density/Tc depend on crystallinity/orientation; value is a grade/reference range.
44 | Poly(ethylene 2,6-naphthalenedicarboxylate) | PEN | Polyester | *OCCOC(=O)c1ccc2cc(C(=O)*)ccc2c1 | PASS |  | 113 | 113 | 113 | MERCK_TG | [8 empty] | 1 | C
45 | Poly(2-ethylhexyl acrylate) | PEHA | Acrylic | *CC(C(=O)OCC(CC)CCCC)* | PASS | High | -85.2 | -85.2 | -85.2 | POLYACRYLATE | 0.74 | 0.74 | 0.74 | POLYACRYLATE |  |  |  |  | 2 | B
46 | Poly(2-ethylhexyl methacrylate) | PEHMA | Methacrylic | *CC(C)(C(=O)OCC(CC)CCCC)* | PASS |  | -10 | -10 | -10 | MERCK_TG | [8 empty] | 1 | C
47 | Poly(ethyl methacrylate) | PEMA | Methacrylic | *CC(C)(C(=O)OCC)* | PASS |  | 65 | 65 | 65 | MERCK_TG | [8 empty] | 1 | C
48 | Poly(4-fluorostyrene) | P4FS | Styrenic | *CC(c1ccc(F)cc1)* | PASS |  | 95 | 95 | 95 | MERCK_TG | [8 empty] | 1 | C
49 | Poly(hexadecyl acrylate) | PHDA | Acrylic | *CC(C(=O)OCCCCCCCCCCCCCCCC)* | PASS |  | 35 | 35 | 35 | MERCK_TG | [8 empty] | 1 | C
50 | Poly(hexadecyl methacrylate) | PHDMA | Methacrylic | *CC(C)(C(=O)OCCCCCCCCCCCCCCCC)* | PASS |  | 15 | 15 | 15 | MERCK_TG | [8 empty] | 1 | C
51 | Poly(hexyl acrylate) | PHA | Acrylic | *CC(C(=O)OCCCCCC)* | PASS |  | -57 | -57 | -57 | MERCK_TG | [8 empty] | 1 | C
52 | Poly(hexyl methacrylate) | PHMA | Methacrylic | *CC(C)(C(=O)OCCCCCC)* | PASS |  | -5 | -5 | -5 | MERCK_TG | [8 empty] | 1 | C
53 | Poly(2-hydroxyethyl methacrylate) | PHEMA | Methacrylic | *CC(C)(C(=O)OCCO)* | PASS |  | 57 | 57 | 57 | MERCK_TG | [8 empty] | 1 | C
54 | Poly(isobornyl acrylate) | PIBoA | Acrylic | *CC(C(=O)OC1CC2CCC1(C)C2(C)C)* | PASS |  | 94 | 94 | 94 | MERCK_TG | [8 empty] | 1 | C
55 | Poly(isobornyl methacrylate) | PIBoMA | Methacrylic | *CC(C)(C(=O)OC1CC2CCC1(C)C2(C)C)* | PASS |  | 110 | 110 | 110 | MERCK_TG | [8 empty] | 1 | C
56 | Poly(isobutyl acrylate) | PiBA | Acrylic | *CC(C(=O)OCC(C)C)* | PASS |  | -24 | -24 | -24 | MERCK_TG | [8 empty] | 1 | C
57 | Polyisobutylene | PIB | Polyolefin / rubber | *CC(C)(C)* | PASS | High | -73 | -73 | -73 | MERCK_TG | [8 empty] | 1 | C | Backbone proxy for butyl rubber major component; IIR itself is a copolymer with small isoprene fraction.
58 | Poly(isobutyl methacrylate) | PiBMA | Methacrylic | *CC(C)(C(=O)OCC(C)C)* | PASS |  | 53 | 53 | 53 | MERCK_TG | [8 empty] | 1 | C
59 | cis-1,4-Polyisoprene / NR backbone | PI/NR | Diene rubber | *CC(C)=CC* | PASS | High | -58.15 | -58.15 | -58.15 | RUBBER_PALS | 0.917 | 0.91 | 0.917 | SBR_NR_DENS | 0.14 | 0.134 | 0.145 | RUBBER_TC | 3 | A | Tg from cured high-cis PI; density includes high-cis PI/NR references; Tc untreated PI.
60 | trans-1,4-Polyisoprene reference | trans-PI | Diene rubber | *CC(C)=CC* | PASS |  | -66 | -66 | -66 | MERCK_TG | [8 empty] | 1 | C
61 | Poly(N-isopropylacrylamide) | PNIPAM | Acrylamide | *CC(C(=O)NC(C)C)* | PASS |  |  | 85 | 130 | MERCK_TG | [8 empty] | 1 | C
62 | Poly(isopropyl methacrylate) | PiPMA | Methacrylic | *CC(C)(C(=O)OC(C)C)* | PASS |  | 81 | 81 | 81 | MERCK_TG | [8 empty] | 1 | C
63 | Poly(methacrylic acid) | PMAA | Methacrylic | *CC(C)(C(=O)O)* | PASS |  | 228 | 228 | 228 | MERCK_TG | [8 empty] | 1 | C
64 | Poly(methacrylonitrile) | PMAN | Nitrile vinyl | *CC(C)(C#N)* | PASS |  | 120 | 120 | 120 | MERCK_TG | [8 empty] | 1 | C
65 | Poly(2-methoxyethyl acrylate) | PMEA | Acrylic | *CC(C(=O)OCCOC)* | PASS |  | -50 | -50 | -50 | MERCK_TG | [8 empty] | 1 | C
66 | Poly(4-methoxystyrene) | P4MOS | Styrenic | *CC(c1ccc(OC)cc1)* | PASS |  | 113 | 113 | 113 | MERCK_TG | [8 empty] | 1 | C
67 | Poly(methyl acrylate) | PMA | Acrylic | *CC(C(=O)OC)* | PASS | High | 8.9 | 8.9 | 8.9 | POLYACRYLATE | 1.22 | 1.22 | 1.22 | POLYACRYLATE |  |  |  |  | 2 | B
68 | Atactic PMMA | a-PMMA | Methacrylic | *CC(C)(C(=O)OC)* | PASS |  | 105 | 105 | 105 | MERCK_TG | 1.19 | 1.17 | 1.2 | PLASTICS_BOOK | 0.2 | 0.17 | 0.25 | TC_REVIEW | 3 | A
69 | Syndiotactic PMMA | s-PMMA | Methacrylic | *CC(C)(C(=O)OC)* | PASS |  | 115 | 115 | 115 | MERCK_TG | 1.19 | 1.17 | 1.2 | PLASTICS_BOOK | 0.2 | 0.17 | 0.25 | TC_REVIEW | 3 | A | Density/Tc reference is generic PMMA; tacticity-specific values may differ.
70 | Poly(4-methyl-1-pentene) | P4MP | Polyolefin | *CC(CC(C)C)* | PASS | High | 25 | 25 | 25 | PLASTICS_BOOK | 0.83 | 0.83 | 0.83 | PLASTICS_BOOK |  |  |  |  | 2 | B
71 | Poly(methylphenylsiloxane) | PMPS | Siloxane | *O[Si](C)(c1ccccc1)* | PASS |  | -86 | -86 | -86 | MERCK_TG | [8 empty] | 1 | C
72 | Poly(3-methylstyrene) | P3MS | Styrenic | *CC(c1cccc(C)c1)* | PASS |  | 97 | 97 | 97 | MERCK_TG | [8 empty] | 1 | C
73 | Poly(4-methylstyrene) | P4MS | Styrenic | *CC(c1ccc(C)cc1)* | PASS |  | 97 | 97 | 97 | MERCK_TG | [8 empty] | 1 | C
74 | Nylon 6 / Polyamide 6 | PA6 | Polyamide | *NCCCCCC(=O)* | PASS |  | 50 | 50 | 50 | PLASTICS_BOOK | 1.135 | 1.12 | 1.15 | PLASTICS_BOOK |  | 0.2 | 0.3 | TC_ENG | 3 | A
75 | Nylon 6,6 / Polyamide 66 | PA66 | Polyamide | *NCCCCCCNC(=O)CCCC(=O)* | PASS |  | 57 | 57 | 57 | PLASTICS_BOOK | 1.145 | 1.13 | 1.16 | PLASTICS_BOOK |  | 0.2 | 0.3 | TC_ENG | 3 | A
76 | Nylon 11 | PA11 | Polyamide | *NCCCCCCCCCCC(=O)* | PASS |  | 42 | 42 | 42 | MERCK_TG | [5 empty] | 0.34 | 0.35 | TC_ENG | 2 | B
77 | Nylon 12 | PA12 | Polyamide | *NCCCCCCCCCCCC(=O)* | PASS |  | 41 | 41 | 41 | MERCK_TG | 1.02 | 1.02 | 1.02 | ENG_DENS |  | 0.25 | 0.35 | TC_ENG | 3 | A
78 | Poly(1-octadecene) | POD | Polyolefin | *CC(CCCCCCCCCCCCCCCC)* | PASS |  | 55 | 55 | 55 | MERCK_TG | [8 empty] | 1 | C
79 | Poly(octadecyl methacrylate) | PODMA | Methacrylic | *CC(C)(C(=O)OCCCCCCCCCCCCCCCCCC)* | PASS |  | -100 | -100 | -100 | MERCK_TG | [8 empty] | 1 | C
80 | Poly(1-octene) | PO | Polyolefin | *CC(CCCCCC)* | PASS |  | -63 | -63 | -63 | MERCK_TG | [8 empty] | 1 | C
81 | Poly(octyl methacrylate) | POMA | Methacrylic | *CC(C)(C(=O)OCCCCCCCC)* | PASS |  | -20 | -20 | -20 | MERCK_TG | [8 empty] | 1 | C
82 | Poly(p-phenylene terephthalamide) / Kevlar-like | PPTA | Aramid | *Nc1ccc(NC(=O)c2ccc(C(=O)*)cc2)cc1 | PASS |  | 345 | 345 | 345 | MERCK_TG | [8 empty] | 1 | C
83 | Poly(p-phenylene vinylene) | PPV | Conjugated aromatic | *C=Cc1ccc(*)cc1 | PASS |  | 80 | 80 | 80 | MERCK_TG | [8 empty] | 1 | C
84 | Poly(phenyl methacrylate) | PPhMA | Methacrylic | *CC(C)(C(=O)Oc1ccccc1)* | PASS |  | 110 | 110 | 110 | MERCK_TG | [8 empty] | 1 | C
85 | Atactic polypropylene | a-PP | Polyolefin | *CC(C)* | PASS | High | -13 | -13 | -13 | MERCK_TG | 0.905 | 0.9 | 0.91 | PLASTICS_BOOK |  | 0.12 | 0.2 | TC_ENG | 3 | A | Tacticity is not explicit in plain 2D repeat SMILES.
86 | Isotactic polypropylene | i-PP | Polyolefin | *CC(C)* | PASS | High | -8 | -8 | -8 | MERCK_TG | 0.905 | 0.9 | 0.91 | PLASTICS_BOOK |  | 0.12 | 0.2 | TC_ENG | 3 | A | Tacticity is not explicit in plain 2D repeat SMILES.
87 | Polytetrafluoroethylene | PTFE | Fluoropolymer | *C(F)(F)C(F)(F)* | PASS |  | -73 | -73 | -73 | PLASTICS_BOOK | 2.2 | 2.14 | 2.2 | PLASTICS_BOOK |  | 0.24 | 0.27 | TC_ENG | 3 | A | PTFE has multiple relaxations/transitions; Tg assignment is source-dependent. Merck lists 117 C while the cited engineering text lists -73 C.
88 | Poly(tetrahydrofuran) | PTHF | Polyether | *OCCCC* | PASS |  | -84 | -84 | -84 | MERCK_TG | [8 empty] | 1 | C
89 | Poly(butylene terephthalate) | PBT | Polyester | *OCCCCOC(=O)c1ccc(C(=O)*)cc1 | PASS |  | 17 | 17 | 17 | MERCK_TG | 1.31 | 1.31 | 1.31 | ENG_DENS |  | 0.18 | 0.29 | TC_ENG | 3 | A
90 | Poly(p-phenylene sulfide) | PPS | Aromatic sulfide | *Sc1ccc(*)cc1 | PASS |  | 97 | 97 | 97 | MERCK_TG | [5 empty] | 0.08 | 0.29 | TC_ENG | 2 | B
91 | Poly(2,2,2-trifluoroethyl acrylate) | PTFEA | Acrylic | *CC(C(=O)OCC(F)(F)F)* | PASS |  | -10 | -10 | -10 | MERCK_TG | [8 empty] | 1 | C
92 | Poly(2,4,6-trimethylstyrene) | P2,4,6TMS | Styrenic | *CC(c1c(C)cc(C)cc1C)* | PASS |  | 162 | 162 | 162 | MERCK_TG | [8 empty] | 1 | C
93 | Poly(vinyl acetate) | PVAc | Vinyl ester | *CC(OC(=O)C)* | PASS |  | 30 | 30 | 30 | MERCK_TG | [8 empty] | 1 | C
94 | Poly(vinyl alcohol) | PVA | Vinyl alcohol | *CC(O)* | PASS | High | 85 | 85 | 85 | MERCK_TG |  |  |  |  | 0.31 | 0.31 | 0.31 | TC_REVIEW | 2 | B
95 | Poly(vinyl benzoate) | PVBz | Vinyl ester | *CC(OC(=O)c1ccccc1)* | PASS |  | 71 | 71 | 71 | MERCK_TG | [8 empty] | 1 | C
96 | Poly(N-vinylcarbazole) | PVK | Aromatic vinyl | *CC(n1c2ccccc2c2ccccc21)* | PASS |  | 227 | 227 | 227 | MERCK_TG | [8 empty] | 1 | C
97 | Poly(vinyl chloride) | PVC | Halogenated vinyl | *CC(Cl)* | PASS | High | 80 | 80 | 80 | PLASTICS_BOOK | 1.41 | 1.41 | 1.41 | PLASTICS_BOOK |  | 0.15 | 0.21 | TC_ENG | 3 | A
98 | Poly(vinyl fluoride) | PVF | Fluoropolymer | *CC(F)* | PASS |  | 41 | 41 | 41 | MERCK_TG | [8 empty] | 1 | C
99 | Poly(vinylidene chloride) | PVDC | Halogenated vinyl | *CC(Cl)(Cl)* | PASS |  | -18 | -18 | -18 | PLASTICS_BOOK | 1.75 | 1.75 | 1.75 | PLASTICS_BOOK |  |  |  |  | 2 | B
100 | Poly(vinylidene fluoride) | PVDF | Fluoropolymer | *CC(F)(F)* | PASS |  | -40 | -40 | -40 | MERCK_TG | 1.78 | 1.76 | 1.78 | TC_ENG |  | 0.1 | 0.13 | TC_ENG | 3 | A
101 | Poly(2-vinylnaphthalene) | P2VN | Aromatic vinyl | *CC(c1ccc2ccccc2c1)* | PASS |  | 151 | 151 | 151 | MERCK_TG | [8 empty] | 1 | C
102 | Poly(2-vinylpyridine) | P2VP | Heteroaromatic vinyl | *CC(c1ccccn1)* | PASS |  | 104 | 104 | 104 | MERCK_TG | [8 empty] | 1 | C
103 | Poly(4-vinylpyridine) | P4VP | Heteroaromatic vinyl | *CC(c1ccncc1)* | PASS |  | 142 | 142 | 142 | MERCK_TG | [8 empty] | 1 | C
104 | Poly(N-vinyl-2-pyrrolidone) | PVP | Lactam vinyl | *CC(N1CCCC(=O)1)* | PASS |  | 54 | 54 | 54 | MERCK_TG | [8 empty] | 1 | C
105 | High-cis 1,4-polybutadiene / BR | PB/BR | Diene rubber | *CC=CC* | PASS | High | -107 | -107 | -107 | RUBBER_PALS | 0.93 | 0.93 | 0.93 | RUBBER_PALS | 0.174 | 0.174 | 0.19 | RUBBER_TC | 3 | A | Tg/density from cured high-cis PB; Tc from untreated PB. Strong tire relevance.
106 | Poly(propylene oxide) | PPOx | Polyether | *OCC(C)* | PASS |  | -75 | -75 | -75 | MERCK_TG | [8 empty] | 1 | C
107 | Polyoxymethylene | POM | Polyacetal | *CO* | PASS |  | -85 | -85 | -85 | PLASTICS_BOOK | 1.41 | 1.41 | 1.42 | PLASTICS_BOOK |  | 0.23 | 0.3 | TC_ENG | 3 | A
108 | Polylactic acid | PLA | Polyester | *OC(C)C(=O)* | PASS |  | 61.85 | 61.85 | 61.85 | MERCK_TG | [5 empty] | 0.064 | 0.09 | TC_REVIEW | 2 | B | Tc literature range in 2024 review.
109 | Polyglycolic acid | PGA | Polyester | *OCC(=O)* | PASS |  |  |  |  | MERCK_TG | [8 empty] | 0 | C
110 | Poly(ethylene adipate) | PEA-adipate | Polyester | *OCCOC(=O)CCCC(=O)* | PASS |  |  |  |  | MERCK_TG | [8 empty] | 0 | C
111 | Polyacetylene | PAc | Conjugated | *C=C* | PASS |  |  |  |  | MERCK_TG | [8 empty] | 0 | C
112 | Parylene N | Parylene-N | Poly(p-xylylene) | *Cc1ccc(C*)cc1 | PASS |  |  |  |  | MERCK_TG | [8 empty] | 0 | C
113 | Parylene C | Parylene-C | Halogenated poly(p-xylylene) | *Cc1cc(Cl)c(C*)cc1 | PASS |  |  |  |  | MERCK_TG | [8 empty] | 0 | C
114 | Parylene D | Parylene-D | Halogenated poly(p-xylylene) | *Cc1c(Cl)cc(Cl)c(C*)c1 | PASS |  |  |  |  | MERCK_TG | [8 empty] | 0 | C

## HighQuality_Panel
High-Quality External Validation Panel — paste AI predictions and compare to literature
Polymer | Acronym | Repeat_SMILES | Tire_Relevance | Lit_Tg_C | Lit_Tg_Min | Lit_Tg_Max | Tg_Source | Lit_Density | Density_Min | Density_Max | Density_Source | Lit_Tc | Tc_Min | Tc_Max | Tc_Source | AI_Tg | AI_Density | AI_FFV | AI_Tc | AI_Rg | AbsErr_Tg | AbsErr_Density | AbsErr_Tc | Tg_In_Range | Density_In_Range | Tc_In_Range | Core_Available | Tier | Notes | FFV_warning | Rg_warning
Poly(dimethylsiloxane) | PDMS | *O[Si](C)(C)* |  | -127 | -127 | -127 | MERCK_TG | [19 empty] | 1 | C |  | Compare only if FFV definition/protocol is matched. | Compare only if MW/chain length/state/solvent are matched.
Polyacrylamide | PAM | *CC(C(=O)N)* |  | 165 | 165 | 165 | MERCK_TG |  |  |  |  | 0.38 | 0.38 | 0.38 | TC_REVIEW | [11 empty] | 2 | B |  | Compare only if FFV definition/protocol is matched. | Compare only if MW/chain length/state/solvent are matched.
Poly(acrylic acid) | PAA | *CC(C(=O)O)* |  | 105 | 105 | 105 | MERCK_TG |  |  |  |  | 0.37 | 0.37 | 0.37 | TC_REVIEW | [11 empty] | 2 | B |  | Compare only if FFV definition/protocol is matched. | Compare only if MW/chain length/state/solvent are matched.
Bisphenol-A polycarbonate | BPA-PC | *Oc1ccc(C(C)(C)c2ccc(OC(=O)O*)cc2)cc1 |  | 145 | 145 | 145 | PLASTICS_BOOK | 1.2 | 1.2 | 1.2 | PLASTICS_BOOK |  | 0.18 | 0.21 | TC_ENG | [11 empty] | 3 | A |  | Compare only if FFV definition/protocol is matched. | Compare only if MW/chain length/state/solvent are matched.
Poly(n-butyl acrylate) | PnBA | *CC(C(=O)OCCCC)* | High | -55.2 | -55.2 | -55.2 | POLYACRYLATE | 1.04 | 1.04 | 1.04 | POLYACRYLATE | [15 empty] | 2 | B |  | Compare only if FFV definition/protocol is matched. | Compare only if MW/chain length/state/solvent are matched.
Poly(chlorotrifluoroethylene) | PCTFE | *C(F)(F)C(F)(Cl)* |  | 52 | 52 | 52 | MERCK_TG | 2.175 | 2.08 | 2.27 | TC_ENG |  | 0.2 | 0.22 | TC_ENG | [11 empty] | 3 | A |  | Compare only if FFV definition/protocol is matched. | Compare only if MW/chain length/state/solvent are matched.
Poly(ethyl acrylate) | PEA | *CC(C(=O)OCC)* | High | -23.2 | -23.2 | -23.2 | POLYACRYLATE | 1.12 | 1.12 | 1.12 | POLYACRYLATE | [15 empty] | 2 | B |  | Compare only if FFV definition/protocol is matched. | Compare only if MW/chain length/state/solvent are matched.
LDPE reference | LDPE | *CC* | High | -120 | -120 | -120 | PLASTICS_BOOK | 0.9225 | 0.92 | 0.925 | PLASTICS_BOOK | 0.34 | 0.34 | 0.34 | TC_ENG | [11 empty] | 3 | A | Same repeat SMILES as HDPE/MDPE; morphology/branching is not encoded by a simple repeat unit. | Compare only if FFV definition/protocol is matched. | Compare only if MW/chain length/state/solvent are matched.
HDPE reference | HDPE | *CC* | High | -120 | -120 | -120 | PLASTICS_BOOK | 0.96 | 0.955 | 0.965 | PLASTICS_BOOK | 0.48 | 0.46 | 0.5 | TC_ENG | [11 empty] | 3 | A | Same repeat SMILES as LDPE; model cannot infer crystallinity/branching from *CC* alone. | Compare only if FFV definition/protocol is matched. | Compare only if MW/chain length/state/solvent are matched.
Poly(ethylene terephthalate) | PET | *OCCOC(=O)c1ccc(C(=O)*)cc1 |  | 80 | 80 | 80 | PLASTICS_BOOK | 1.338 | 1.336 | 1.34 | PLASTICS_BOOK |  | 0.14 | 0.15 | TC_ENG | [11 empty] | 3 | A | Density/Tc depend on crystallinity/orientation; value is a grade/reference range. | Compare only if FFV definition/protocol is matched. | Compare only if MW/chain length/state/solvent are matched.
Poly(2-ethylhexyl acrylate) | PEHA | *CC(C(=O)OCC(CC)CCCC)* | High | -85.2 | -85.2 | -85.2 | POLYACRYLATE | 0.74 | 0.74 | 0.74 | POLYACRYLATE | [15 empty] | 2 | B |  | Compare only if FFV definition/protocol is matched. | Compare only if MW/chain length/state/solvent are matched.
Polyisobutylene | PIB | *CC(C)(C)* | High | -73 | -73 | -73 | MERCK_TG | [19 empty] | 1 | C | Backbone proxy for butyl rubber major component; IIR itself is a copolymer with small isoprene fraction. | Compare only if FFV definition/protocol is matched. | Compare only if MW/chain length/state/solvent are matched.
cis-1,4-Polyisoprene / NR backbone | PI/NR | *CC(C)=CC* | High | -58.15 | -58.15 | -58.15 | RUBBER_PALS | 0.917 | 0.91 | 0.917 | SBR_NR_DENS | 0.14 | 0.134 | 0.145 | RUBBER_TC | [11 empty] | 3 | A | Tg from cured high-cis PI; density includes high-cis PI/NR references; Tc untreated PI. | Compare only if FFV definition/protocol is matched. | Compare only if MW/chain length/state/solvent are matched.
Poly(methyl acrylate) | PMA | *CC(C(=O)OC)* | High | 8.9 | 8.9 | 8.9 | POLYACRYLATE | 1.22 | 1.22 | 1.22 | POLYACRYLATE | [15 empty] | 2 | B |  | Compare only if FFV definition/protocol is matched. | Compare only if MW/chain length/state/solvent are matched.
Atactic PMMA | a-PMMA | *CC(C)(C(=O)OC)* |  | 105 | 105 | 105 | MERCK_TG | 1.19 | 1.17 | 1.2 | PLASTICS_BOOK | 0.2 | 0.17 | 0.25 | TC_REVIEW | [11 empty] | 3 | A |  | Compare only if FFV definition/protocol is matched. | Compare only if MW/chain length/state/solvent are matched.
Poly(4-methyl-1-pentene) | P4MP | *CC(CC(C)C)* | High | 25 | 25 | 25 | PLASTICS_BOOK | 0.83 | 0.83 | 0.83 | PLASTICS_BOOK | [15 empty] | 2 | B |  | Compare only if FFV definition/protocol is matched. | Compare only if MW/chain length/state/solvent are matched.
Nylon 6 / Polyamide 6 | PA6 | *NCCCCCC(=O)* |  | 50 | 50 | 50 | PLASTICS_BOOK | 1.135 | 1.12 | 1.15 | PLASTICS_BOOK |  | 0.2 | 0.3 | TC_ENG | [11 empty] | 3 | A |  | Compare only if FFV definition/protocol is matched. | Compare only if MW/chain length/state/solvent are matched.
Nylon 6,6 / Polyamide 66 | PA66 | *NCCCCCCNC(=O)CCCC(=O)* |  | 57 | 57 | 57 | PLASTICS_BOOK | 1.145 | 1.13 | 1.16 | PLASTICS_BOOK |  | 0.2 | 0.3 | TC_ENG | [11 empty] | 3 | A |  | Compare only if FFV definition/protocol is matched. | Compare only if MW/chain length/state/solvent are matched.
Nylon 11 | PA11 | *NCCCCCCCCCCC(=O)* |  | 42 | 42 | 42 | MERCK_TG | [5 empty] | 0.34 | 0.35 | TC_ENG | [11 empty] | 2 | B |  | Compare only if FFV definition/protocol is matched. | Compare only if MW/chain length/state/solvent are matched.
Nylon 12 | PA12 | *NCCCCCCCCCCCC(=O)* |  | 41 | 41 | 41 | MERCK_TG | 1.02 | 1.02 | 1.02 | ENG_DENS |  | 0.25 | 0.35 | TC_ENG | [11 empty] | 3 | A |  | Compare only if FFV definition/protocol is matched. | Compare only if MW/chain length/state/solvent are matched.
Atactic polypropylene | a-PP | *CC(C)* | High | -13 | -13 | -13 | MERCK_TG | 0.905 | 0.9 | 0.91 | PLASTICS_BOOK |  | 0.12 | 0.2 | TC_ENG | [11 empty] | 3 | A | Tacticity is not explicit in plain 2D repeat SMILES. | Compare only if FFV definition/protocol is matched. | Compare only if MW/chain length/state/solvent are matched.
Isotactic polypropylene | i-PP | *CC(C)* | High | -8 | -8 | -8 | MERCK_TG | 0.905 | 0.9 | 0.91 | PLASTICS_BOOK |  | 0.12 | 0.2 | TC_ENG | [11 empty] | 3 | A | Tacticity is not explicit in plain 2D repeat SMILES. | Compare only if FFV definition/protocol is matched. | Compare only if MW/chain length/state/solvent are matched.
Polytetrafluoroethylene | PTFE | *C(F)(F)C(F)(F)* |  | -73 | -73 | -73 | PLASTICS_BOOK | 2.2 | 2.14 | 2.2 | PLASTICS_BOOK |  | 0.24 | 0.27 | TC_ENG | [11 empty] | 3 | A | PTFE has multiple relaxations/transitions; Tg assignment is source-dependent. Merck lists 117 C while the cited engineering text lists -73 C. | Compare only if FFV definition/protocol is matched. | Compare only if MW/chain length/state/solvent are matched.
Poly(butylene terephthalate) | PBT | *OCCCCOC(=O)c1ccc(C(=O)*)cc1 |  | 17 | 17 | 17 | MERCK_TG | 1.31 | 1.31 | 1.31 | ENG_DENS |  | 0.18 | 0.29 | TC_ENG | [11 empty] | 3 | A |  | Compare only if FFV definition/protocol is matched. | Compare only if MW/chain length/state/solvent are matched.
Poly(vinyl alcohol) | PVA | *CC(O)* | High | 85 | 85 | 85 | MERCK_TG |  |  |  |  | 0.31 | 0.31 | 0.31 | TC_REVIEW | [11 empty] | 2 | B |  | Compare only if FFV definition/protocol is matched. | Compare only if MW/chain length/state/solvent are matched.
Poly(vinyl chloride) | PVC | *CC(Cl)* | High | 80 | 80 | 80 | PLASTICS_BOOK | 1.41 | 1.41 | 1.41 | PLASTICS_BOOK |  | 0.15 | 0.21 | TC_ENG | [11 empty] | 3 | A |  | Compare only if FFV definition/protocol is matched. | Compare only if MW/chain length/state/solvent are matched.
Poly(vinylidene chloride) | PVDC | *CC(Cl)(Cl)* |  | -18 | -18 | -18 | PLASTICS_BOOK | 1.75 | 1.75 | 1.75 | PLASTICS_BOOK | [15 empty] | 2 | B |  | Compare only if FFV definition/protocol is matched. | Compare only if MW/chain length/state/solvent are matched.
Poly(vinylidene fluoride) | PVDF | *CC(F)(F)* |  | -40 | -40 | -40 | MERCK_TG | 1.78 | 1.76 | 1.78 | TC_ENG |  | 0.1 | 0.13 | TC_ENG | [11 empty] | 3 | A |  | Compare only if FFV definition/protocol is matched. | Compare only if MW/chain length/state/solvent are matched.
High-cis 1,4-polybutadiene / BR | PB/BR | *CC=CC* | High | -107 | -107 | -107 | RUBBER_PALS | 0.93 | 0.93 | 0.93 | RUBBER_PALS | 0.174 | 0.174 | 0.19 | RUBBER_TC | [11 empty] | 3 | A | Tg/density from cured high-cis PB; Tc from untreated PB. Strong tire relevance. | Compare only if FFV definition/protocol is matched. | Compare only if MW/chain length/state/solvent are matched.
Polyoxymethylene | POM | *CO* |  | -85 | -85 | -85 | PLASTICS_BOOK | 1.41 | 1.41 | 1.42 | PLASTICS_BOOK |  | 0.23 | 0.3 | TC_ENG | [11 empty] | 3 | A |  | Compare only if FFV definition/protocol is matched. | Compare only if MW/chain length/state/solvent are matched.
Polylactic acid | PLA | *OC(C)C(=O)* |  | 61.85 | 61.85 | 61.85 | MERCK_TG | [5 empty] | 0.064 | 0.09 | TC_REVIEW | [11 empty] | 2 | B | Tc literature range in 2024 review. | Compare only if FFV definition/protocol is matched. | Compare only if MW/chain length/state/solvent are matched.

## FFV_Rg_Conditioned
FFV / PALS / Rg Conditioned Measurements — DO NOT compare blindly to AI outputs
Type | Polymer | Repeat_SMILES | Value | Unit | Definition_or_Method | Tg_K_if_relevant | Mw_g_mol | Degree_of_Polymerization | Condition | Extra | Directly_Comparable_to_AI? | Source_ID | Interpretation
FFV | PDMS | *O[Si](C)(C)* | 0.086 | fraction | Fractional excess free volume at Tg (model from neutron-derived expansion data) | 150 |  |  |  |  | NO | FFV_PS | Different definition/condition: use as mechanistic reference, not a universal target.
FFV | PDMS | *O[Si](C)(C)* | 0.071 | fraction | WLF literature fractional excess free volume at Tg | 150 |  |  |  |  | NO | FFV_PS | Different definition/condition: use as mechanistic reference, not a universal target.
FFV | PB | *CC=CC* | 0.012 | fraction | Fractional excess free volume at Tg | 172 |  |  |  |  | NO | FFV_PS | Different definition/condition: use as mechanistic reference, not a universal target.
FFV | PB | *CC=CC* | 0.038 | fraction | WLF literature fractional excess free volume at Tg | 172 |  |  |  |  | NO | FFV_PS | Different definition/condition: use as mechanistic reference, not a universal target.
FFV | PIB | *CC(C)(C)* | 0.117 | fraction | Fractional excess free volume at Tg | 205 |  |  |  |  | NO | FFV_PS | Different definition/condition: use as mechanistic reference, not a universal target.
FFV | PIB | *CC(C)(C)* | 0.026 | fraction | WLF literature fractional excess free volume at Tg | 205 |  |  |  |  | NO | FFV_PS | Different definition/condition: use as mechanistic reference, not a universal target.
FFV | PVAc | *CC(OC(=O)C)* | 0.086 | fraction | Fractional excess free volume at Tg | 305 |  |  |  |  | NO | FFV_PS | Different definition/condition: use as mechanistic reference, not a universal target.
FFV | PVAc | *CC(OC(=O)C)* | 0.028 | fraction | WLF literature fractional excess free volume at Tg | 305 |  |  |  |  | NO | FFV_PS | Different definition/condition: use as mechanistic reference, not a universal target.
FFV | PMMA | *CC(C)(C(=O)OC)* | 0.055 | fraction | Fractional excess free volume at Tg | 381 |  |  |  |  | NO | FFV_PS | Different definition/condition: use as mechanistic reference, not a universal target.
FFV | PMMA | *CC(C)(C(=O)OC)* | 0.013 | fraction | WLF literature fractional excess free volume at Tg | 381 |  |  |  |  | NO | FFV_PS | Different definition/condition: use as mechanistic reference, not a universal target.
FFV | PS | *CC(c1ccccc1)* | 0.015 | fraction | Fractional excess free volume at Tg | 373 |  |  |  |  | NO | FFV_PS | Different definition/condition: use as mechanistic reference, not a universal target.
FFV | PS | *CC(c1ccccc1)* | 0.027 | fraction | WLF literature fractional excess free volume at Tg | 373 |  |  |  |  | NO | FFV_PS | Different definition/condition: use as mechanistic reference, not a universal target.
PALS | LDPE | *CC* | 0.33 | nm | PALS free-volume-hole radius R3; intensity 21.1% | [5 empty] | NO | PALS_REVIEW | Different definition/condition: use as mechanistic reference, not a universal target.
PALS | HDPE | *CC* | 0.32 | nm | PALS free-volume-hole radius R3; intensity 19.7% | [5 empty] | NO | PALS_REVIEW | Different definition/condition: use as mechanistic reference, not a universal target.
PALS | PA6 | *NCCCCCC(=O)* | 0.24 | nm | PALS free-volume-hole radius R3; intensity 24.5% | [5 empty] | NO | PALS_REVIEW | Different definition/condition: use as mechanistic reference, not a universal target.
PALS | PMMA | *CC(C)(C(=O)OC)* | 0.28 | nm | PALS free-volume-hole radius R3; intensity 23.6% | [5 empty] | NO | PALS_REVIEW | Different definition/condition: use as mechanistic reference, not a universal target.
PALS | PET | *OCCOC(=O)c1ccc(C(=O)*)cc1 | 0.25 | nm | PALS free-volume-hole radius R3; intensity 20.4% | [5 empty] | NO | PALS_REVIEW | Different definition/condition: use as mechanistic reference, not a universal target.
PALS | cis-PB | *CC=CC* | 0.34 | nm | PALS free-volume-hole radius R3; intensity 39.45% | [5 empty] | NO | PALS_REVIEW | Different definition/condition: use as mechanistic reference, not a universal target.
PALS | SBR | copolymer | 0.33 | nm | PALS free-volume-hole radius R3; intensity 34.2% | [5 empty] | NO | PALS_REVIEW | Different definition/condition: use as mechanistic reference, not a universal target.
PALS | PDMS | *O[Si](C)(C)* | 0.39 | nm | PALS free-volume-hole radius R3; intensity 30.3% | [5 empty] | NO | PALS_REVIEW | Different definition/condition: use as mechanistic reference, not a universal target.
PALS | PTFE-small | *C(F)(F)C(F)(F)* | 0.19 | nm | PALS free-volume-hole radius R3; intensity 9.6% | [5 empty] | NO | PALS_REVIEW | Different definition/condition: use as mechanistic reference, not a universal target.
PALS | PTFE-large | *C(F)(F)C(F)(F)* | 0.43 | nm | PALS larger free-volume-hole radius R4; intensity 13.8% | [5 empty] | NO | PALS_REVIEW | Different definition/condition: use as mechanistic reference, not a universal target.
RG | PS bulk | *CC(c1ccccc1)* | 90 | A | Low-angle neutron scattering bulk polymer |  | 97200 |  | bulk solid |  | CONDITIONAL | RG_PS | Potentially usable only after matching the AI target protocol/chain length/state.
RG | PS solution 1 | *CC(c1ccccc1)* | 540 | A | Static light scattering; good solvent |  | 1240000 |  | benzene solution |  | NO | RG_SLS | Different definition/condition: use as mechanistic reference, not a universal target.
RG | PS solution 2 | *CC(c1ccccc1)* | 1100 | A | Static light scattering; good solvent |  | 4000000 |  | benzene solution |  | NO | RG_SLS | Different definition/condition: use as mechanistic reference, not a universal target.
RG | PI solution 1 | *CC(C)=CC* | 280 | A | Static light scattering; good solvent |  | 310000 |  | cyclohexane solution |  | NO | RG_SLS | Different definition/condition: use as mechanistic reference, not a universal target.
RG | PI solution 2 | *CC(C)=CC* | 540 | A | Static light scattering; good solvent |  | 940000 |  | cyclohexane solution |  | NO | RG_SLS | Different definition/condition: use as mechanistic reference, not a universal target.
RG | PB solution | *CC=CC* | 530 | A | Static light scattering; good solvent |  | 960000 |  | cyclohexane solution |  | NO | RG_SLS | Different definition/condition: use as mechanistic reference, not a universal target.
RG | PEO/PEG 76-mer | *OCC* | 19.1 | A | 76-mer PEO model benchmarked to equal-size PEG neutron scattering |  | 3400 | 76 | water / equal-size PEG experimental benchmark |  | CONDITIONAL | RG_PEO | Potentially usable only after matching the AI target protocol/chain length/state.
RG | PB concentration 5.0 g/L | *CC=CC* | 143 | A | Apparent Rg from light scattering |  | 270000 |  | CHCl3, 5.0 g/L |  | NO | RG_PB_CONC | Different definition/condition: use as mechanistic reference, not a universal target.
RG | PB concentration 2.9 g/L | *CC=CC* | 221 | A | Apparent Rg from light scattering |  | 270000 |  | CHCl3, 2.9 g/L |  | NO | RG_PB_CONC | Different definition/condition: use as mechanistic reference, not a universal target.
RG | PB concentration 1.2 g/L | *CC=CC* | 374 | A | Apparent Rg from light scattering |  | 270000 |  | CHCl3, 1.2 g/L |  | NO | RG_PB_CONC | Different definition/condition: use as mechanistic reference, not a universal target.

## Industrial_Copolymers
Industrial / Tire Copolymers & Blends — composition-sensitive references
Acronym | Material | Use | Composition | SMILES guidance | Composition/grade | Tg_Min_C | Tg_Max_C | Density_Min | Density_Max | Tc_Min | Tc_Max | Source_IDs | Notes
SBR | Styrene-butadiene rubber | Tire tread / carcass | Styrene + butadiene random copolymer | No single unique repeat-unit SMILES | 23.5 wt% styrene example | -70 | -50 | 0.935 | 0.94 |  |  | SBR_PROP;SBR_NR_DENS | Tg strongly composition/microstructure/crosslink dependent.
SBR-vulc | Vulcanized SBR | Tire rubber | 23.5 wt% styrene SBR; sulfur-crosslinked | No single unique repeat-unit SMILES | S = 1.04 to 8.28 phr | -54 | -37.1 |  |  |  |  | SBR_TG | DSC Tg increases with sulfur/crosslinking; exact values 219.17–236.10 K.
NBR | Nitrile-butadiene rubber | Oil-resistant rubber / special tire uses | Acrylonitrile + butadiene copolymer | No single unique repeat-unit SMILES | 39% AN example |  |  | 0.99 | 0.99 | 0.157 | 0.157 | NBR_DENS;NBR_TC | Tg varies strongly with acrylonitrile content.
HNBR | Hydrogenated NBR | Seals / high-temperature elastomer | Hydrogenated NBR copolymer | No single unique repeat-unit SMILES | 36 wt% ACN example | -25.15 | -25.15 | 0.95 | 0.95 |  |  | HNBR_EPDM | Experimental reference in source: Tg 248 K, density 0.95.
EPDM | Ethylene-propylene-diene rubber | Sidewall / weather-resistant rubber | Ethylene + propylene + ENB terpolymer | No single unique repeat-unit SMILES | 54/38/8 wt% E/P/ENB example | -55.15 | -55.15 | 0.86 | 0.86 |  |  | HNBR_EPDM | Experimental reference in source: Tg 218 K, density 0.86.
IIR | Butyl rubber | Inner liner / air retention | Isobutylene + small isoprene fraction | PIB backbone is a useful proxy: *CC(C)(C)* | 1.6% isoprene commercial IIR |  |  | 0.92 | 0.92 |  |  | IIR | Do not treat pure PIB SMILES as a full IIR composition.
NR/SBR blend | Natural rubber + SBR blend | Tire compound | Blend, not a single polymer | Not representable by one repeat SMILES | Source reports neat precursor densities |  |  | 0.917 | 0.935 |  |  | SBR_NR_DENS | NR density 0.917; SBR 0.935 g/cm3 at room temperature.
ABS | Acrylonitrile-butadiene-styrene | Engineering plastic | Terpolymer | No single unique repeat-unit SMILES | Grade-dependent | 100 | 100 | 0.99 | 1.1 | 0.18 | 0.32 | PLASTICS_BOOK;TC_ENG | Not a tire elastomer; useful OOD/industrial validation.
SAN | Styrene-acrylonitrile | Engineering plastic | Styrene + acrylonitrile copolymer | No single unique repeat-unit SMILES | Grade-dependent | 100 | 100 | 1.08 | 1.08 | 0.12 | 0.13 | PLASTICS_BOOK;TC_ENG | Composition-dependent.

## Sources
Source Register — URLs are plain text for traceability
Source_ID | Title | Year | Type | URL | Used_for | Quality / comparability note
ENG_DENS | ScienceDirect Topics — Engineering plastics / polymer material property tables |  | Elsevier reference aggregation | https://www.sciencedirect.com/topics/engineering/polymer-material | Selected density values for PBT, PA12 and engineering polymers | Used where a direct table value was surfaced.
FFV_PS | The Relationship between Free Volume and Cooperative Rearrangement: From the Temperature-Dependent Neutron Total Scattering Experiment of Polystyrene | 2021 | Peer-reviewed experimental/model analysis | https://pmc.ncbi.nlm.nih.gov/articles/PMC8470135/ | Fractional excess free volume at Tg for PDMS, PB, PIB, PVAc, PMMA, PS | Definition is fractional EXCESS free volume near Tg, not necessarily the same geometric FFV target used by the AI model.
HNBR_EPDM | Molecular simulations of gas transport in hydrogenated nitrile butadiene rubber and ethylene-propylene-diene rubber | 2020 | Peer-reviewed study with experimental references | https://pmc.ncbi.nlm.nih.gov/articles/PMC9051154/ | Experimental HNBR/EPDM density and Tg | Table 1: HNBR exp rho 0.95, Tg 248 K; EPDM exp rho 0.86, Tg 218 K.
IIR | Influence of Alternating Multi-Layered Design on Damping Characteristics of Butyl Rubber Composites | 2022 | Peer-reviewed experiment | https://www.mdpi.com/2073-4360/14/24/5484 | Commercial IIR density | BK1675N butyl rubber, 1.6% isoprene, density 0.92 g/cm3.
MERCK_TG | Thermal Transitions of Homopolymers: Glass Transition & Melting Point |  | Technical literature compilation | https://www.merckmillipore.com/ST/en/technical-documents/technical-article/materials-science-and-engineering/polymer-synthesis/thermal-transitions-of-homopolymers | Large homopolymer Tg library | Merck explicitly warns Tg varies with MW, tacticity, thermal history, purity and method.
NBR_DENS | Entanglements, Defects, and Inhomogeneities in Nitrile Butadiene Rubbers | 2016 | Peer-reviewed experiment | https://pubs.acs.org/doi/10.1021/acs.macromol.6b01802 | NBR/HNBR density and molecular weights | 39% AN NBR density 0.99 g/cm3; HNBR same AN content density 0.95 g/cm3.
NBR_TC | Novel nitrile-butadiene rubber composites with enhanced thermal conductivity and high dielectric constant | 2019 | Peer-reviewed experiment | https://www.sciencedirect.com/science/article/pii/S1359835X19301903 | Pure NBR thermal conductivity | Pure NBR matrix k = 0.157 W/mK in the cited study.
PALS_REVIEW | Positron Annihilation Lifetime Spectroscopy for Free-Volume Holes in Polymers | 2023 | Peer-reviewed review | https://pmc.ncbi.nlm.nih.gov/articles/PMC10386335/ | PALS hole radius / intensity for many polymers | PALS hole size/intensity is not a direct FFV fraction.
PLASTICS_BOOK | Plastics: Microstructure and Engineering Applications, 4th ed. — Table 1.2 | 2020 | Elsevier textbook | https://www.sciencedirect.com/book/monograph/9780081024997/plastics | Density and Tg of major commodity/engineering polymers | Density ranges reflect crystallinity/grade where applicable.
POLYACRYLATE | Polymer free-volume / density study including PS and polyacrylates | 2021 | Peer-reviewed experiment | https://pmc.ncbi.nlm.nih.gov/articles/PMC8309325/ | PMA/PEA/PBA/PEHA Tg and density series | Useful homologous side-chain validation series.
RG_PB_CONC | Solvent-Dependent Light-Induced Structures in Gem-Dichlorocyclopropanated Polybutadiene Solutions | 2018 | Peer-reviewed light scattering | https://pmc.ncbi.nlm.nih.gov/articles/PMC6122843/ | PB Rg concentration dependence | Same Mw PB gives very different apparent Rg with concentration; useful warning for direct AI comparison.
RG_PEO | A Coarse-Grained Model for Polyethylene Oxide and Polyethylene Glycol: Conformation and Hydrodynamics | 2009 | Peer-reviewed simulation benchmarked to neutron scattering | https://pubs.acs.org/doi/10.1021/jp9058966 | PEO/PEG 76-mer Rg | Rg 19.1 +/-0.7 A in model, reported as excellent agreement with equal-sized PEG neutron scattering.
RG_PS | Measurement of molecular dimensions of polystyrene chains in the bulk polymer by low angle neutron diffraction | 1973 | Peer-reviewed experiment | https://www.sciencedirect.com/science/article/pii/0014305773900591 | Bulk PS Rg = 90 A at Ma=97,200 | Rg is molecular-weight and state dependent.
RG_SLS | On the Number of Blobs per Entanglement in Semidilute and Good Solvent Solution: Melt Influence | 1995 | Peer-reviewed static light scattering | https://pubs.acs.org/doi/10.1021/ma00108a020 | PS/PI/PB Rg vs molecular weight | Solution SLS values; not directly comparable to a fixed-chain MD Rg unless MW/condition are matched.
RUBBER_PALS | Shape and Temperature Expansion of Free Volume Holes in Some Cured Polybutadiene-Polyisoprene Rubber Blends | 2021 | Peer-reviewed experimental | https://pmc.ncbi.nlm.nih.gov/articles/PMC7867040/ | High-cis PB/PI density, Tg and PALS free-volume-hole information | Samples are peroxide-cured high-cis rubbers; not identical to untreated neat chains.
RUBBER_TC | Thermal Conductivity of Polyisoprene and Polybutadiene from Molecular Dynamics Simulations and Transient Measurements | 2020 | Peer-reviewed experimental + simulation | https://pmc.ncbi.nlm.nih.gov/articles/PMC7284750/ | Untreated PI/PB thermal conductivity | Transient hot-wire measurements; PI ~0.14 W/mK at 22 C.
SBR_NR_DENS | Thermal properties in cured natural rubber/styrene butadiene rubber blends | 2008 | Peer-reviewed experiment | https://www.sciencedirect.com/science/article/pii/S0014305708000815 | NR and SBR room-temperature density | NR 0.917 g/cm3, SBR 0.935 g/cm3; Mn values also reported.
SBR_PROP | Temperature dependence of the interfacial bonding characteristics of silica/styrene butadiene rubber composites | 2019 | Peer-reviewed study citing experimental literature | https://pmc.ncbi.nlm.nih.gov/articles/PMC9076183/ | Unmodified SBR experimental density and Tg range | Reports literature experimental SBR density ~0.94 g/cm3 and Tg -50 to -70 C.
SBR_TG | Effect of Cross-Linking Density on Non-Linear Viscoelasticity of Vulcanized SBR | 2023 | Peer-reviewed experiment + MD | https://pmc.ncbi.nlm.nih.gov/articles/PMC10298670/ | DSC Tg of sulfur-crosslinked SBR vs sulfur content | 23.5 wt% styrene SBR; Tg shifts with crosslinking.
TC_ENG | Comprehensive Composite Materials — Thermoplastics: Properties tables | 2000 | Elsevier reference work | https://www.sciencedirect.com/referencework/9780080429939/comprehensive-composite-materials | Engineering thermal-conductivity and density ranges | Broad engineering ranges; grade/crystallinity/orientation dependent.
TC_REVIEW | Thermal Conductivity of Polymers: A Simple Matter Where Complexity Matters | 2024 | Peer-reviewed review | https://pmc.ncbi.nlm.nih.gov/articles/PMC11661673/ | Experimental thermal conductivity and Tg for PLA, PS, PMMA, PVA, PAA, PAM | PNIPAM thermal conductivity in that table is simulation; excluded from direct experimental Tc.